## XJS
XJS品物质成分表
Device Name:TS8102 | [5 empty] | Package :W_DFN1.5x1-6L |  |  |  | Update：2021-2-2
Part Model | Material | Supplier | 重量 | Type | Composition | CAS No. | % of weight | SGS编号 | SGS日期 | SGS Report | MSDS REPORT
| Die |  | 0.096 | Wafer |  |  |  | CE/2020/83568 | 2020-09-07
TS8102 | Lead Frame | DCI | 0.717 | C194-NIPDAU | Iron | 7439-89-6 | 2.1-2.6 | KA/2020/21710 | 2020-03-04
[5 empty] | Phosphorus | 7723-14-0 | 0.015-0.15
[5 empty] | Zinc | 7440-66-6 | 0.05-0.2
[5 empty] | Copper | 7440-50-8 | Remaining
[5 empty] | Nickel | 7440-02-0 | 0.67-1.25
[5 empty] | Palladium | 7440-05-3 | 0.0125-0.0375
[5 empty] | Gold | 7440-57-5 | 0.01-0.02
| Epoxy | Henkel | 0.058 | F125 | Silicon dioxide | 7631-86-9 | 30-60 | CE2020/62774 | 2020-06-30
[5 empty] | Poly[oxy[(2-oxiranyl)-1,2-cyclohexanediyl]], a-hydro-w-hydroxy-, ether with 2-ethyl-2-(hydroxymethyl)-1,3-propanediol (3:1) | 244772-007 | 5-10
[5 empty] | Phenol-formaldehyde polymer | 9003-35-4 | 5-10
[5 empty] | Reaction product: bisphenol-A-(epichlorhydrin); epoxy resin (number average molecular weight <= 700) | 25068-38-6 | 1-5
[5 empty] | Modified Epoxy Resin | Proprietary | 10-30
| Goldern Wire | Heraeus | 0.035 | HA | Gold | 7440-57-5 | 99~99.99 | SHAEC2010753201 | 2020-07-06
| Mold Compound | Sumitomo | 2.043 | G770 | Epoxy Resin A | Trade secret | 1-5 | SHAEC2024396305 | 2020-12-11
[5 empty] | Epoxy Resin B | Trade secret | 1-5
[5 empty] | Phenol Resin A | Trade secret | 1-5
[5 empty] | Phenol Resin B | Trade secret | 1-5
[5 empty] | Silica(Amorphous) A | 60676-86-0 | 70-90
[5 empty] | Silica(Amorphous) B | 7631-86-9 | 5-10
[5 empty] | Metal Hydroxide | Trade secret | 1-5
[5 empty] | Carbon Black | 1333-86-4 | 0.1-1
2.949